## Sheet1
Numero | Material Name | Thickness (mm) | Elastic Modulus N/m2 | Poisson's Ratio | Shear Modulus N/m2 | Density kg/m3 | Tensile Strength N/m2 | Compressive Strength N/m2 | Tenacity N/tex | Yield Strength N/m2 | Thermal Expansion Coefficient | Conductivity W/K/m | Specific heat J/K/kg | Price $/kg | Letters | Materials coating | Emissivity (Epsilon) | Absorptivity (Alpha)
1 | Aluminium 6061 |  | 69000 | 0.33 | 26000 | 2700 | 124 |  |  | 55.14 | 2.4e-05 | 167 | 1300 |  | A | White Paint | 0.81 | 0.25
2 | Beryllium Copper |  | 125000 | 0.3 | 50000 | 8250 | 469 |  |  | 172 | 1.67e-05 | 105 | 376 |  | B | Black Paint | 0.9 | 0.95
3 | Brass |  | 100000 | 0.33 | 37000 | 8500 | 478.41 |  |  | 239.68 | 1.8e-05 | 110 | 401 |  | C | White Paint Chemglaze A276 | 0.88 | 0.28
4 | Rogers 4350 B |  |  |  |  | 1860 | [5 empty] | 0.62 | 390 |  | D | Gold Paint | 0.02 | 0.19
5 | Heat pipe |  |  |  |  | 3000 | [5 empty] | 10000 | 70 |  | E | SunCell | 0.82 | 0.74
6 | Teflon |  | 552000000 |  |  | 2200 | 34500000 |  |  | 21700000 | 0.00017 | 0.25 | 970 |  | F | Kapton | 0.78 | 0.57
7 | FR4 |  |  |  |  | 1850 | [5 empty] | 0.25 | 950
8 | Silicon |  | 112400 | 0.28 | 49000 | 2329 |  |  |  | 120 |  | 124 | 700
9 | Zerodur |  |  |  |  | 2530 | [5 empty] | 1.65 | 821
10 | Titanium |  | 120000 | 0.32 | 4600 | 4370 | 937 |  |  | 910 | 8.5e-06 | 6 | 502
11 | Carbon fiber-reinforced polymers |  | 1.6e+10 | 0.1 | 5000000000 | 2000 | 1206582524 | 2.5e+11 |  | 215000000
12 | Kevlar |  | 112000000000 | 0.36 |  | 1440 | 3200000000 |  | 2.08 |  |  | 0.04 | 1.42
13 | Vectran |  | 75000000000 |  |  | 1400 | 3000000000 |  | 2.15 |  |  | 1.5 | 1.1
14 | Fused silica glass |  | 73000000000 | 0.17 | 3.1e+10 | 2200 |  | 1.108 |  |  | 5.5e-07 | 1.36817 | 740
15 | Polyethylene Cross-Linked |  | 600 |  |  | 950 | 18 | 14
16 | Rubber |  | 6.1 | 0.49 | 2.9 | 1000 | 13.78 | 0 |  | 9.23 | 0.00067 | 0.14
17 | CFPR HoneyComb Sandwich
18 | Carbon fiber C T50-4.8/280 |  | 280000000000 |  |  | 1780 | 4800000000
19 | Dyneema
20 | Darwin bark spiders’ silk (drag line)
21 | Silicon Carbide
22 | Palladium microalloy glass
23 | Buckypaper
24 | Graphene
Elastic modulus = Young modulus = Tensile modulus